## Data Sheet
Specimen info
Starting date |  |  | 2021-03-30
Stir time |  |  | 15:28
Sample ID |  |  | replication1
Sample mass- air-dry (g) |  |  | 49.521
Particle specific gravity (g/cm3) |  |  | 2.7
Equipment info
Sedimentation cylinder ID |  |  | 6
Calgon batch number |  |  | 2
Cylinder area (cm2) |  |  | 27.43244
Cylinder volume (cm3) |  |  | 1000
Meniscus correction (g/L) |  |  | 1
Hydrometer Hr1 (cm) |  |  | 18.9
Hydrometer Hr2 (cm) |  |  | 7.9
Hydrometer volume (cm3) |  |  | 54.1
Water content correction
Air-dry mass (g) |  |  | 7.594
Oven-dry mass (g) |  |  | 7.499
Water loss (g) |  |  | 0.095
Water content (g/g) |  |  | 1.267%
Oven-dry soil used in cylinder (g) |  |  | 48.9015
Hydrometer readings
Stir time =
Time | Temp | Hydrometer reading | Hydrometer correction | Mass percent finer | Effective depth | Maximum particle diameter in suspension
min | (°C) | (g/L) | (g/L) | % | (cm) | (mm)
T |  | rm | rd,m | Nm | Hm | Dmax
0 | - | - | - | - | - | -
259 | 21.5 | 13 | 6.25 | 13.65% | 15.03702 | 0.003235103
1252 | 21.5 | 11.75 | 6.25 | 11.12% | 15.24856 | 0.001481731
Sieving data
Oven-dry sand wt (g)
Mesh | Opening | Mass on sieve | Wt fraction of sample | Cumulative passing
# | μm | g | % | %
5 | 4000 | 0 | 0% | 100%
10 | 2000 | 0 | 0% | 100%
270 | 53 | 28.37 | 58.01% | 41.99%
Total | - | 28.37 | 58.01% | -
Texture calculations
| Sand | 58.01%
| Silt | 30.19%
| Clay | 11.8%
| Total | 100%
| SCR | 2.558086
% Passing curve data
| Particle diameter (mm) | % passing
Sieve data | 4 | 100%
| 2 | 100%
| 0.053 | 41.99%
| 0.003235103 | 13.65%
| 0.001481731 | 11.12%
Note on D47: Mascitti, Evan C: Read clay percentage off curve and enter here

## Size breakdown and curve
Sample name: | replication1
Method | Hydrometer + sieves
| Size fraction (mm) | % of sample by wt.
|  | size class | size subclass
Gravel | >4.0 | 0% | 0%
| 4.0-2.0 |  | 0%
Sand | 2.0-1.0 | #REF! | #REF!
| 1.0-0.5 |  | #REF!
| 0.5-0.25 |  | #REF!
| 0.25-0.15 |  | #REF!
| 0.15-0.05 |  | 58.01%
Silt | 0.05-0.002 | 30.19% | 30.19%
Clay | <0.002 | 11.8% | 11.8%
Total | - | #REF! | #REF!
D60 | N/A
D10 | N/A
Uniformity coefficient | N/A
Silt:clay ratio | 2.558086

## Dummy data
silt
size cutoff | %
0.05 | 0
0.05 | 100
clay
size cutoff | %
0.002 | 0
0.002 | 100

## Sed. cylinder dimensions
Cylinder ID | Volume (mL) | area (cm2) | Diameter (cm) | Ht to 1,000 mL mark (cm) | calculated volume (mL)
1 | 1000 | 26.14816 | 5.77 | 37.62375 | 983.7919
2 | 1000 | 27.24709 | 5.89 | 35.71875 | 973.2319
3 | 1000 | 27.89858 | 5.96 | 35.2425 | 983.2156
4 | 1000 | 27.89858 | 5.96 | 34.925 | 974.3578
5 | 1000 | 28.08613 | 5.98 | 35.2425 | 989.8254
6 | 1000 | 27.43244 | 5.91 | 35.8775 | 984.2075
7 | 1000 | 26.4207719 | 5.8 | 36.83 | 973.077
8 | 1000 | 26.6033 | 5.82 | 36.67125 | 975.5762
9 | 1000 | 26.6948 | 5.83 | 36.83 | 983.1694
10 | 1000 | 26.78645 | 5.84 | 36.35375 | 973.788
11 | 1000 | 28.27431 | 6 | 34.76625 | 982.9917
12 | 1000 | 33.79848 | 6.56 | 29.05125 | 981.8881