## Sheet1
test_type | batch_sample_number | tin_number | blow_count | tin_w_wet_sample | tin_w_OD_sample | tin_tare_set | comments | tin_tare | water_content
LL | 1 | 1 | 35 | 15.375 | 14.308 | 2020-05-24 |  | 7.162 | 0.1493143
LL | 1 | 2 | 29 | 14.659 | 13.664 | 2020-05-24 |  | 7.231 | 0.1546712
LL | 1 | 3 | 28 | 14.049 | 13.137 | 2020-05-24 |  | 7.192 | 0.1534062
LL | 1 | 4 | 20 | 19.141 | 17.517 | 2020-05-24 |  | 7.115 | 0.1561238
LL | 99 |  |  |  |  | 2020-05-24 | test for NA values
LL | 99 |  |  |  |  | 2020-05-24 | test for NA values
LL | 99 |  |  |  |  | 2020-05-24 | test for NA values
LL | 99 |  |  |  |  | 2020-05-24 | test for NA values
|  |  |  | slope | -0.010972
|  |  |  | intercept | 0.18972525
|  |  |  | LL | 0.1544077